## database
L (mm) | h (mm) | bf (mm) | tf (mm) | tw (mm) | nO | D (mm) | DI (mm) | fy (Mpa) | fu (Mpa) | Pu (kN)
450 | 175 | 175 | 9.5 | 5.5 | 3 | 40 | 72 | 344.385 | 554.735 | 1356.2 | Eperimental data [31]
450 | 175 | 175 | 9.5 | 5.5 | 3 | 40 | 80 | 344.385 | 554.735 | 1365.9
450 | 175 | 175 | 9.5 | 5.5 | 3 | 40 | 88 | 344.385 | 554.735 | 1370.2
450 | 175 | 175 | 9.5 | 5.5 | 3 | 40 | 96 | 344.385 | 554.735 | 1395.1
450 | 175 | 175 | 9.5 | 5.5 | 3 | 40 | 104 | 344.385 | 554.735 | 1393.4
450 | 175 | 175 | 9.5 | 5.5 | 3 | 40 | 112 | 344.385 | 554.735 | 1379.37
450 | 175 | 175 | 9.5 | 5.5 | 3 | 50 | 72 | 344.385 | 554.735 | 1374.76
450 | 175 | 175 | 9.5 | 5.5 | 3 | 50 | 80 | 344.385 | 554.735 | 1361.25
450 | 175 | 175 | 9.5 | 5.5 | 3 | 50 | 96 | 344.385 | 554.735 | 1384.08
450 | 175 | 175 | 9.5 | 5.5 | 3 | 50 | 104 | 344.385 | 554.735 | 1388.75
450 | 175 | 175 | 9.5 | 5.5 | 3 | 50 | 112 | 344.385 | 554.735 | 1385.72
450 | 175 | 175 | 9.5 | 5.5 | 3 | 60 | 72 | 344.385 | 554.735 | 1355.78
450 | 175 | 175 | 9.5 | 5.5 | 3 | 60 | 80 | 344.385 | 554.735 | 1339.56
450 | 175 | 175 | 9.5 | 5.5 | 3 | 60 | 88 | 344.385 | 554.735 | 1347.6
450 | 175 | 175 | 9.5 | 5.5 | 3 | 60 | 96 | 344.385 | 554.735 | 1357.6
450 | 175 | 175 | 9.5 | 5.5 | 3 | 60 | 104 | 344.385 | 554.735 | 1350.15
450 | 175 | 175 | 9.5 | 5.5 | 3 | 60 | 112 | 344.385 | 554.735 | 1330.32
450 | 175 | 175 | 9.5 | 5.5 | 3 | 70 | 72 | 344.385 | 554.735 | 1342.5
450 | 175 | 175 | 9.5 | 5.5 | 3 | 70 | 80 | 344.385 | 554.735 | 1333.57
450 | 175 | 175 | 9.5 | 5.5 | 3 | 70 | 88 | 344.385 | 554.735 | 1322.14
450 | 175 | 175 | 9.5 | 5.5 | 3 | 70 | 96 | 344.385 | 554.735 | 1345.14
450 | 175 | 175 | 9.5 | 5.5 | 3 | 70 | 104 | 344.385 | 554.735 | 1353.28
450 | 175 | 175 | 9.5 | 5.5 | 3 | 70 | 112 | 344.385 | 554.735 | 1337.83
450 | 175 | 175 | 9.5 | 5.5 | 3 | 80 | 72 | 344.385 | 554.735 | 1308
450 | 175 | 175 | 9.5 | 5.5 | 3 | 80 | 80 | 344.385 | 554.735 | 1297
450 | 175 | 175 | 9.5 | 5.5 | 3 | 80 | 96 | 344.385 | 554.735 | 1327.32
450 | 175 | 175 | 9.5 | 5.5 | 3 | 80 | 104 | 344.385 | 554.735 | 1310.78
450 | 175 | 175 | 9.5 | 5.5 | 3 | 80 | 112 | 344.385 | 554.735 | 1318.2
450 | 175 | 175 | 9.5 | 5.5 | 3 | 90 | 72 | 344.385 | 554.735 | 1255.28
450 | 175 | 175 | 9.5 | 5.5 | 3 | 90 | 80 | 344.385 | 554.735 | 1270.86
450 | 175 | 175 | 9.5 | 5.5 | 3 | 90 | 88 | 344.385 | 554.735 | 1277.25
450 | 175 | 175 | 9.5 | 5.5 | 3 | 90 | 96 | 344.385 | 554.735 | 1293.86
450 | 175 | 175 | 9.5 | 5.5 | 3 | 90 | 104 | 344.385 | 554.735 | 1289.86
450 | 175 | 175 | 9.5 | 5.5 | 3 | 90 | 112 | 344.385 | 554.735 | 1190.75
450 | 175 | 175 | 9.5 | 7.5 | 3 | 40 | 72 | 332.845 | 547.79 | 1399.92
450 | 175 | 175 | 9.5 | 7.5 | 3 | 40 | 80 | 332.845 | 547.79 | 1423.84
450 | 175 | 175 | 9.5 | 7.5 | 3 | 40 | 96 | 332.845 | 547.79 | 1402.77
450 | 175 | 175 | 9.5 | 7.5 | 3 | 40 | 112 | 332.845 | 547.79 | 1439.6
450 | 175 | 175 | 9.5 | 7.5 | 3 | 50 | 72 | 332.845 | 547.79 | 1384.17
450 | 175 | 175 | 9.5 | 7.5 | 3 | 50 | 80 | 332.845 | 547.79 | 1388.39
450 | 175 | 175 | 9.5 | 7.5 | 3 | 50 | 88 | 332.845 | 547.79 | 1394.39
450 | 175 | 175 | 9.5 | 7.5 | 3 | 50 | 96 | 332.845 | 547.79 | 1418.72
450 | 175 | 175 | 9.5 | 7.5 | 3 | 50 | 104 | 332.845 | 547.79 | 1421.44
450 | 175 | 175 | 9.5 | 7.5 | 3 | 50 | 112 | 332.845 | 547.79 | 1435.02
450 | 175 | 175 | 9.5 | 7.5 | 3 | 60 | 72 | 332.845 | 547.79 | 1364.51
450 | 175 | 175 | 9.5 | 7.5 | 3 | 60 | 80 | 332.845 | 547.79 | 1340.82
450 | 175 | 175 | 9.5 | 7.5 | 3 | 60 | 88 | 332.845 | 547.79 | 1372.16
450 | 175 | 175 | 9.5 | 7.5 | 3 | 60 | 96 | 332.845 | 547.79 | 1374.66
450 | 175 | 175 | 9.5 | 7.5 | 3 | 60 | 104 | 332.845 | 547.79 | 1384
450 | 175 | 175 | 9.5 | 7.5 | 3 | 60 | 112 | 332.845 | 547.79 | 1385.62
450 | 175 | 175 | 9.5 | 7.5 | 3 | 70 | 72 | 332.845 | 547.79 | 1341.21
450 | 175 | 175 | 9.5 | 7.5 | 3 | 70 | 80 | 332.845 | 547.79 | 1322.4
450 | 175 | 175 | 9.5 | 7.5 | 3 | 70 | 88 | 332.845 | 547.79 | 1332.51
450 | 175 | 175 | 9.5 | 7.5 | 3 | 70 | 96 | 332.845 | 547.79 | 1346.71
450 | 175 | 175 | 9.5 | 7.5 | 3 | 70 | 104 | 332.845 | 547.79 | 1362.43
450 | 175 | 175 | 9.5 | 7.5 | 3 | 70 | 112 | 332.845 | 547.79 | 1352.43
450 | 175 | 175 | 9.5 | 7.5 | 3 | 80 | 72 | 332.845 | 547.79 | 1303.82
450 | 175 | 175 | 9.5 | 7.5 | 3 | 80 | 80 | 332.845 | 547.79 | 1304.34
450 | 175 | 175 | 9.5 | 7.5 | 3 | 80 | 88 | 332.845 | 547.79 | 1308.77
450 | 175 | 175 | 9.5 | 7.5 | 3 | 80 | 104 | 332.845 | 547.79 | 1320.77
450 | 175 | 175 | 9.5 | 7.5 | 3 | 80 | 112 | 332.845 | 547.79 | 1301.68
450 | 175 | 175 | 9.5 | 7.5 | 3 | 90 | 72 | 332.845 | 547.79 | 1268.54
450 | 175 | 175 | 9.5 | 7.5 | 3 | 90 | 80 | 332.845 | 547.79 | 1286.81
450 | 175 | 175 | 9.5 | 7.5 | 3 | 90 | 88 | 332.845 | 547.79 | 1270.2
450 | 175 | 175 | 9.5 | 7.5 | 3 | 90 | 96 | 332.845 | 547.79 | 1301.15
450 | 175 | 175 | 9.5 | 7.5 | 3 | 90 | 112 | 332.845 | 547.79 | 1247.73
450 | 175 | 175 | 11.5 | 5.5 | 3 | 40 | 72 | 387.305 | 618.455 | 1997.81
450 | 175 | 175 | 11.5 | 5.5 | 3 | 40 | 80 | 387.305 | 618.455 | 1961
450 | 175 | 175 | 11.5 | 5.5 | 3 | 40 | 88 | 387.305 | 618.455 | 1971.97
450 | 175 | 175 | 11.5 | 5.5 | 3 | 40 | 96 | 387.305 | 618.455 | 1970.71
450 | 175 | 175 | 11.5 | 5.5 | 3 | 40 | 104 | 387.305 | 618.455 | 2003.19
450 | 175 | 175 | 11.5 | 5.5 | 3 | 40 | 112 | 387.305 | 618.455 | 2011.22
450 | 175 | 175 | 11.5 | 5.5 | 3 | 50 | 72 | 387.305 | 618.455 | 1988.23
450 | 175 | 175 | 11.5 | 5.5 | 3 | 50 | 88 | 387.305 | 618.455 | 1903.97
450 | 175 | 175 | 11.5 | 5.5 | 3 | 50 | 96 | 387.305 | 618.455 | 1955.53
450 | 175 | 175 | 11.5 | 5.5 | 3 | 50 | 104 | 387.305 | 618.455 | 2002.25
450 | 175 | 175 | 11.5 | 5.5 | 3 | 50 | 112 | 387.305 | 618.455 | 1953.7
450 | 175 | 175 | 11.5 | 5.5 | 3 | 60 | 72 | 387.305 | 618.455 | 1909.3
450 | 175 | 175 | 11.5 | 5.5 | 3 | 60 | 88 | 387.305 | 618.455 | 1923.55
450 | 175 | 175 | 11.5 | 5.5 | 3 | 60 | 96 | 387.305 | 618.455 | 1950.41
450 | 175 | 175 | 11.5 | 5.5 | 3 | 60 | 104 | 387.305 | 618.455 | 1910.32
450 | 175 | 175 | 11.5 | 5.5 | 3 | 60 | 112 | 387.305 | 618.455 | 1931.82
450 | 175 | 175 | 11.5 | 5.5 | 3 | 70 | 72 | 387.305 | 618.455 | 1910.23
450 | 175 | 175 | 11.5 | 5.5 | 3 | 70 | 80 | 387.305 | 618.455 | 1918.26
450 | 175 | 175 | 11.5 | 5.5 | 3 | 70 | 88 | 387.305 | 618.455 | 1854.03
450 | 175 | 175 | 11.5 | 5.5 | 3 | 70 | 96 | 387.305 | 618.455 | 1900.03
450 | 175 | 175 | 11.5 | 5.5 | 3 | 70 | 104 | 387.305 | 618.455 | 1955.76
450 | 175 | 175 | 11.5 | 5.5 | 3 | 70 | 112 | 387.305 | 618.455 | 1910.79
450 | 175 | 175 | 11.5 | 5.5 | 3 | 80 | 72 | 387.305 | 618.455 | 1875.33
450 | 175 | 175 | 11.5 | 5.5 | 3 | 80 | 80 | 387.305 | 618.455 | 1818.68
450 | 175 | 175 | 11.5 | 5.5 | 3 | 80 | 88 | 387.305 | 618.455 | 1876.63
450 | 175 | 175 | 11.5 | 5.5 | 3 | 80 | 96 | 387.305 | 618.455 | 1830.27
450 | 175 | 175 | 11.5 | 5.5 | 3 | 80 | 104 | 387.305 | 618.455 | 1807.58
450 | 175 | 175 | 11.5 | 5.5 | 3 | 80 | 112 | 387.305 | 618.455 | 1849.05
450 | 175 | 175 | 11.5 | 5.5 | 3 | 90 | 72 | 387.305 | 618.455 | 1825.33
450 | 175 | 175 | 11.5 | 5.5 | 3 | 90 | 80 | 387.305 | 618.455 | 1800.45
450 | 175 | 175 | 11.5 | 5.5 | 3 | 90 | 88 | 387.305 | 618.455 | 1843.62
450 | 175 | 175 | 11.5 | 5.5 | 3 | 90 | 96 | 387.305 | 618.455 | 1777.42
450 | 175 | 175 | 11.5 | 5.5 | 3 | 90 | 104 | 387.305 | 618.455 | 1799.23
450 | 175 | 175 | 11.5 | 5.5 | 3 | 90 | 112 | 387.305 | 618.455 | 1723.95
450 | 175 | 175 | 11.5 | 7.5 | 3 | 40 | 72 | 375.765 | 611.51 | 2078.4
450 | 175 | 175 | 11.5 | 7.5 | 3 | 40 | 80 | 375.765 | 611.51 | 2054.1
450 | 175 | 175 | 11.5 | 7.5 | 3 | 40 | 88 | 375.765 | 611.51 | 2077.89
450 | 175 | 175 | 11.5 | 7.5 | 3 | 40 | 96 | 375.765 | 611.51 | 2067.07
450 | 175 | 175 | 11.5 | 7.5 | 3 | 40 | 104 | 375.765 | 611.51 | 2091.62
450 | 175 | 175 | 11.5 | 7.5 | 3 | 40 | 112 | 375.765 | 611.51 | 1980.4
450 | 175 | 175 | 11.5 | 7.5 | 3 | 50 | 72 | 375.765 | 611.51 | 2018.35
450 | 175 | 175 | 11.5 | 7.5 | 3 | 50 | 80 | 375.765 | 611.51 | 2055.86
450 | 175 | 175 | 11.5 | 7.5 | 3 | 50 | 88 | 375.765 | 611.51 | 2066.94
450 | 175 | 175 | 11.5 | 7.5 | 3 | 50 | 96 | 375.765 | 611.51 | 2107.18
450 | 175 | 175 | 11.5 | 7.5 | 3 | 50 | 104 | 375.765 | 611.51 | 2058.71
450 | 175 | 175 | 11.5 | 7.5 | 3 | 50 | 112 | 375.765 | 611.51 | 2008.57
450 | 175 | 175 | 11.5 | 7.5 | 3 | 60 | 72 | 375.765 | 611.51 | 1994.48
450 | 175 | 175 | 11.5 | 7.5 | 3 | 60 | 80 | 375.765 | 611.51 | 1998.11
450 | 175 | 175 | 11.5 | 7.5 | 3 | 60 | 88 | 375.765 | 611.51 | 1993.31
450 | 175 | 175 | 11.5 | 7.5 | 3 | 60 | 96 | 375.765 | 611.51 | 2011.53
450 | 175 | 175 | 11.5 | 7.5 | 3 | 60 | 104 | 375.765 | 611.51 | 1998.82
450 | 175 | 175 | 11.5 | 7.5 | 3 | 60 | 112 | 375.765 | 611.51 | 2004.78
450 | 175 | 175 | 11.5 | 7.5 | 3 | 70 | 72 | 375.765 | 611.51 | 1992.06
450 | 175 | 175 | 11.5 | 7.5 | 3 | 70 | 80 | 375.765 | 611.51 | 1978.37
450 | 175 | 175 | 11.5 | 7.5 | 3 | 70 | 88 | 375.765 | 611.51 | 1972.55
450 | 175 | 175 | 11.5 | 7.5 | 3 | 70 | 96 | 375.765 | 611.51 | 1991.27
450 | 175 | 175 | 11.5 | 7.5 | 3 | 70 | 104 | 375.765 | 611.51 | 1999.22
450 | 175 | 175 | 11.5 | 7.5 | 3 | 70 | 112 | 375.765 | 611.51 | 1907.84
450 | 175 | 175 | 11.5 | 7.5 | 3 | 80 | 72 | 375.765 | 611.51 | 1943.82
450 | 175 | 175 | 11.5 | 7.5 | 3 | 80 | 80 | 375.765 | 611.51 | 1884.32
450 | 175 | 175 | 11.5 | 7.5 | 3 | 80 | 96 | 375.765 | 611.51 | 1958.55
450 | 175 | 175 | 11.5 | 7.5 | 3 | 80 | 104 | 375.765 | 611.51 | 1879.2
450 | 175 | 175 | 11.5 | 7.5 | 3 | 80 | 112 | 375.765 | 611.51 | 1841.03
450 | 175 | 175 | 11.5 | 7.5 | 3 | 90 | 72 | 375.765 | 611.51 | 1887.47
450 | 175 | 175 | 11.5 | 7.5 | 3 | 90 | 80 | 375.765 | 611.51 | 1898.29
450 | 175 | 175 | 11.5 | 7.5 | 3 | 90 | 88 | 375.765 | 611.51 | 1862.59
450 | 175 | 175 | 11.5 | 7.5 | 3 | 90 | 96 | 375.765 | 611.51 | 1904.71
450 | 175 | 175 | 11.5 | 7.5 | 3 | 90 | 104 | 375.765 | 611.51 | 1807.58
450 | 175 | 175 | 11.5 | 7.5 | 3 | 90 | 112 | 375.765 | 611.51 | 1816.43
450 | 175 | 175 | 9.5 | 5.5 | 3 | 40 | 72 | 332.845 | 547.79 | 1190.75
217.4 | 96 | 100 | 8 | 5 | 1 | 8 | 16 | 235 | 360 | 610 | FEM data (this study)
253.4 | 114 | 120 | 8 | 5 | 1 | 9.8 | 19.6 | 235 | 360 | 694.1
291.4 | 133 | 140 | 8.5 | 5.5 | 1 | 11.6 | 23.2 | 235 | 360 | 829
329.4 | 152 | 160 | 9 | 6 | 1 | 13.4 | 26.8 | 235 | 360 | 975.4
367.4 | 171 | 180 | 9.5 | 6 | 1 | 15.2 | 30.4 | 235 | 360 | 1104.5
405.4 | 190 | 200 | 10 | 6.5 | 1 | 17 | 34 | 235 | 360 | 1284
445.4 | 210 | 220 | 11 | 7 | 1 | 18.8 | 37.6 | 235 | 360 | 1543
473.4 | 224 | 240 | 9 | 6.5 | 1 | 20.6 | 41.2 | 235 | 360 | 1360.2
525.4 | 250 | 260 | 12.5 | 7.5 | 1 | 22.5 | 45 | 235 | 360 | 2030.9
565.4 | 270 | 280 | 13 | 8 | 1 | 24.4 | 48.8 | 235 | 360 | 2274.2
605.4 | 290 | 300 | 14 | 8.5 | 1 | 26.2 | 52.4 | 235 | 360 | 2617.5
645.4 | 310 | 300 | 15.5 | 9 | 1 | 27.9 | 55.8 | 235 | 360 | 2969.6
685.4 | 330 | 300 | 16.5 | 9.5 | 1 | 29.7 | 59.4 | 235 | 360 | 3257.5
725.4 | 350 | 300 | 17.5 | 10 | 1 | 31.5 | 63 | 235 | 360 | 3544.5
805.4 | 390 | 300 | 19 | 11 | 1 | 35.2 | 70.4 | 235 | 360 | 4135.9
905.4 | 440 | 300 | 21 | 11.5 | 1 | 39.8 | 79.6 | 235 | 360 | 4896
1005.4 | 490 | 300 | 23 | 21 | 1 | 44.4 | 88.8 | 235 | 360 | 7492.6
1105.4 | 540 | 300 | 24 | 12.5 | 1 | 49.2 | 98.4 | 235 | 360 | 6312.1
1205.4 | 590 | 300 | 25 | 13 | 1 | 54 | 108 | 235 | 360 | 6914.4
1305.4 | 640 | 300 | 26 | 13.5 | 1 | 58.8 | 117.6 | 235 | 360 | 7502.2
1405.4 | 690 | 300 | 27 | 14.5 | 1 | 63.6 | 127.2 | 235 | 360 | 8365.5
1605.4 | 790 | 300 | 28 | 15 | 1 | 73.4 | 146.8 | 235 | 360 | 9289.3
1825.4 | 900 | 300 | 31 | 16.5 | 1 | 83.8 | 167.6 | 235 | 360 | 11402.4
265.4 | 120 | 120 | 11 | 6.5 | 1 | 9.8 | 19.6 | 235 | 360 | 1121
305.4 | 140 | 140 | 12 | 7 | 1 | 11.6 | 23.2 | 235 | 360 | 1343.1
345.4 | 160 | 160 | 13 | 8 | 1 | 13.4 | 26.8 | 235 | 360 | 1656
385.4 | 180 | 180 | 14 | 8.5 | 1 | 15.2 | 30.4 | 235 | 360 | 1920.4
425.4 | 200 | 200 | 15 | 9 | 1 | 17 | 34 | 235 | 360 | 2212.1
465.4 | 220 | 220 | 16 | 9.5 | 1 | 18.8 | 37.6 | 235 | 360 | 2568.6
505.4 | 240 | 240 | 17 | 10 | 1 | 20.6 | 41.2 | 235 | 360 | 2921.7
545.4 | 260 | 260 | 17.5 | 10 | 1 | 22.5 | 45 | 235 | 360 | 3143.8
585.4 | 280 | 280 | 18 | 10.5 | 1 | 24.4 | 48.8 | 235 | 360 | 3429.1
625.4 | 300 | 300 | 19 | 11 | 1 | 26.2 | 52.4 | 235 | 360 | 3849.7
665.4 | 320 | 300 | 20.5 | 11.5 | 1 | 27.9 | 55.8 | 235 | 360 | 4302.2
705.4 | 340 | 300 | 21.5 | 12 | 1 | 29.7 | 59.4 | 235 | 360 | 4662.1
745.4 | 360 | 300 | 22.5 | 12.5 | 1 | 31.5 | 63 | 235 | 360 | 4999
825.4 | 400 | 300 | 24 | 13.5 | 1 | 35.2 | 70.4 | 235 | 360 | 5776.9
1025.4 | 500 | 300 | 28 | 14.5 | 1 | 44.4 | 88.8 | 235 | 360 | 7459.6
1125.4 | 550 | 300 | 29 | 15 | 1 | 49.2 | 98.4 | 235 | 360 | 8232.2
1225.4 | 600 | 300 | 30 | 15.5 | 1 | 54 | 108 | 235 | 360 | 8813
1325.4 | 650 | 300 | 31 | 16 | 1 | 58.8 | 117.6 | 235 | 360 | 9593.3
1425.4 | 700 | 300 | 32 | 17 | 1 | 63.6 | 127.2 | 235 | 360 | 10353.8
1625.4 | 800 | 300 | 33 | 17.5 | 1 | 73.4 | 146.8 | 235 | 360 | 11499.4
1825.4 | 900 | 300 | 35 | 18.5 | 1 | 83 | 166 | 235 | 360 | 13018
2025.4 | 1000 | 300 | 36 | 19 | 1 | 92.8 | 185.6 | 235 | 360 | 14061
265.4 | 120 | 106 | 20 | 12 | 1 | 8 | 16 | 235 | 360 | 1992.4
305.4 | 140 | 126 | 21 | 12.5 | 1 | 9.8 | 19.6 | 235 | 360 | 2475.3
345.4 | 160 | 146 | 22 | 13 | 1 | 11.6 | 23.2 | 235 | 360 | 2985.5
385.4 | 180 | 166 | 23 | 14 | 1 | 13.4 | 26.8 | 235 | 360 | 3558.8
425.4 | 200 | 186 | 24 | 14.5 | 1 | 15.2 | 30.4 | 235 | 360 | 4060.7
465.4 | 220 | 206 | 25 | 15 | 1 | 17 | 34 | 235 | 360 | 4586.6
505.4 | 240 | 226 | 26 | 15.5 | 1 | 18.8 | 37.6 | 235 | 360 | 5115.7
565.4 | 270 | 248 | 23 | 18 | 1 | 22.4 | 44.8 | 235 | 360 | 5202.4
605.4 | 290 | 268 | 32.5 | 18 | 1 | 22.5 | 45 | 235 | 360 | 7574.9
645.4 | 310 | 288 | 33 | 18.5 | 1 | 24.4 | 48.8 | 235 | 360 | 8130.8
705.4 | 340 | 310 | 39 | 21 | 1 | 26.2 | 52.4 | 235 | 360 | 10515
743.4 | 359 | 309 | 40 | 21 | 1 | 27.9 | 55.8 | 235 | 360 | 10914
779.4 | 377 | 309 | 40 | 21 | 1 | 29.7 | 59.4 | 235 | 360 | 11189
815.4 | 395 | 308 | 40 | 21 | 1 | 31.5 | 63 | 235 | 360 | 11266
889.4 | 432 | 307 | 40 | 21 | 1 | 35.2 | 70.4 | 235 | 360 | 11668
981.4 | 478 | 307 | 40 | 12 | 1 | 39.8 | 79.6 | 235 | 360 | 10156
1073.4 | 524 | 304 | 40 | 21 | 1 | 44.4 | 88.8 | 235 | 360 | 12476
1169.4 | 572 | 306 | 40 | 21 | 1 | 49.2 | 98.4 | 235 | 360 | 12815
1265.4 | 620 | 305 | 40 | 21 | 1 | 54 | 108 | 235 | 360 | 13058
1361.4 | 668 | 305 | 40 | 21 | 1 | 58.8 | 117.6 | 235 | 360 | 13387
1457.4 | 716 | 304 | 40 | 21 | 1 | 63.6 | 127.2 | 235 | 360 | 13631
1653.4 | 814 | 303 | 40 | 21 | 1 | 73.4 | 146.8 | 235 | 360 | 13631
1845.4 | 910 | 302 | 40 | 21 | 1 | 83 | 166 | 235 | 360 | 13631
2041.4 | 1008 | 302 | 40 | 21 | 1 | 92.8 | 185.6 | 235 | 360 | 13631
217.4 | 96 | 100 | 8 | 5 | 1 | 8 | 16 | 275 | 430 | 682.42
253.4 | 114 | 120 | 8 | 5 | 1 | 9.8 | 19.6 | 275 | 430 | 777.58
291.4 | 133 | 140 | 8.5 | 5.5 | 1 | 11.6 | 23.2 | 275 | 430 | 929.07
329.4 | 152 | 160 | 9 | 6 | 1 | 13.4 | 26.8 | 275 | 430 | 1097.1
367.4 | 171 | 180 | 9.5 | 6 | 1 | 15.2 | 30.4 | 275 | 430 | 1263.4
405.4 | 190 | 200 | 10 | 6.5 | 1 | 17 | 34 | 275 | 430 | 1470.5
445.4 | 210 | 220 | 11 | 7 | 1 | 18.8 | 37.6 | 275 | 430 | 1771.3
473.4 | 224 | 240 | 9 | 6.5 | 1 | 20.6 | 41.2 | 275 | 430 | 1576.3
525.4 | 250 | 260 | 12.5 | 7.5 | 1 | 22.5 | 45 | 275 | 430 | 2333.9
565.4 | 270 | 280 | 13 | 8 | 1 | 24.4 | 48.8 | 275 | 430 | 2625.6
605.4 | 290 | 300 | 14 | 8.5 | 1 | 26.2 | 52.4 | 275 | 430 | 3015.8
645.4 | 310 | 300 | 15.5 | 9 | 1 | 27.9 | 55.8 | 275 | 430 | 3403
685.4 | 330 | 300 | 16.5 | 9.5 | 1 | 29.7 | 59.4 | 275 | 430 | 3709.3
725.4 | 350 | 300 | 17.5 | 10 | 1 | 31.5 | 63 | 275 | 430 | 4011.6
805.4 | 390 | 300 | 19 | 11 | 1 | 35.2 | 70.4 | 275 | 430 | 4627.4
905.4 | 440 | 300 | 21 | 11.5 | 1 | 39.8 | 79.6 | 275 | 430 | 5468.6
1005.4 | 490 | 300 | 23 | 21 | 1 | 44.4 | 88.8 | 275 | 430 | 8497.2
1105.4 | 540 | 300 | 24 | 12.5 | 1 | 49.2 | 98.4 | 275 | 430 | 7097.8
1205.4 | 590 | 300 | 25 | 13 | 1 | 54 | 108 | 275 | 430 | 7826.9
1305.4 | 640 | 300 | 26 | 13.5 | 1 | 58.8 | 117.6 | 275 | 430 | 8506.8
1405.4 | 690 | 300 | 27 | 14.5 | 1 | 63.6 | 127.2 | 275 | 430 | 9498.7
1605.4 | 790 | 300 | 28 | 15 | 1 | 73.4 | 146.8 | 275 | 430 | 10484
1825.4 | 900 | 300 | 31 | 16.5 | 1 | 83.8 | 167.6 | 275 | 430 | 10484
265.4 | 120 | 120 | 11 | 6.5 | 1 | 9.8 | 19.6 | 275 | 430 | 1238.7
305.4 | 140 | 140 | 12 | 7 | 1 | 11.6 | 23.2 | 275 | 430 | 1503.8
345.4 | 160 | 160 | 13 | 8 | 1 | 13.4 | 26.8 | 275 | 430 | 1831
385.4 | 180 | 180 | 14 | 8.5 | 1 | 15.2 | 30.4 | 275 | 430 | 2124.5
425.4 | 200 | 200 | 15 | 9 | 1 | 17 | 34 | 275 | 430 | 2484.3
465.4 | 220 | 220 | 16 | 9.5 | 1 | 18.8 | 37.6 | 275 | 430 | 2857.7
505.4 | 240 | 240 | 17 | 10 | 1 | 20.6 | 41.2 | 275 | 430 | 3252.3
545.4 | 260 | 260 | 17.5 | 10 | 1 | 22.5 | 45 | 275 | 430 | 3514.5
585.4 | 280 | 280 | 18 | 10.5 | 1 | 24.4 | 48.8 | 275 | 430 | 3863.2
625.4 | 300 | 300 | 19 | 11 | 1 | 26.2 | 52.4 | 275 | 430 | 4335.3
665.4 | 320 | 300 | 20.5 | 11.5 | 1 | 27.9 | 55.8 | 275 | 430 | 4807.9
705.4 | 340 | 300 | 21.5 | 12 | 1 | 29.7 | 59.4 | 275 | 430 | 5201.4
745.4 | 360 | 300 | 22.5 | 12.5 | 1 | 31.5 | 63 | 275 | 430 | 5639.1
825.4 | 400 | 300 | 24 | 13.5 | 1 | 35.2 | 70.4 | 275 | 430 | 6434
1025.4 | 500 | 300 | 28 | 14.5 | 1 | 44.4 | 88.8 | 275 | 430 | 8480.7
1125.4 | 550 | 300 | 29 | 15 | 1 | 49.2 | 98.4 | 275 | 430 | 9308.8
1225.4 | 600 | 300 | 30 | 15.5 | 1 | 54 | 108 | 275 | 430 | 10146
1325.4 | 650 | 300 | 31 | 16 | 1 | 58.8 | 117.6 | 275 | 430 | 10838
1425.4 | 700 | 300 | 32 | 17 | 1 | 63.6 | 127.2 | 275 | 430 | 11854
1625.4 | 800 | 300 | 33 | 17.5 | 1 | 73.4 | 146.8 | 275 | 430 | 13376
1825.4 | 900 | 300 | 35 | 18.5 | 1 | 83 | 166 | 275 | 430 | 15157
2025.4 | 1000 | 300 | 36 | 19 | 1 | 92.8 | 185.6 | 275 | 430 | 16396
265.4 | 120 | 106 | 20 | 12 | 1 | 8 | 16 | 275 | 430 | 2394
305.4 | 140 | 126 | 21 | 12.5 | 1 | 9.8 | 19.6 | 275 | 430 | 2967.6
345.4 | 160 | 146 | 22 | 13 | 1 | 11.6 | 23.2 | 275 | 430 | 3565.1
385.4 | 180 | 166 | 23 | 14 | 1 | 13.4 | 26.8 | 275 | 430 | 4211.5
425.4 | 200 | 186 | 24 | 14.5 | 1 | 15.2 | 30.4 | 275 | 430 | 4725.6
465.4 | 220 | 206 | 25 | 15 | 1 | 17 | 34 | 275 | 430 | 5267.9
505.4 | 240 | 226 | 26 | 15.5 | 1 | 18.8 | 37.6 | 275 | 430 | 5827.2
565.4 | 270 | 248 | 23 | 18 | 1 | 22.4 | 44.8 | 275 | 430 | 5836.8
605.4 | 290 | 268 | 32.5 | 18 | 1 | 22.5 | 45 | 275 | 430 | 8668
645.4 | 310 | 288 | 33 | 18.5 | 1 | 24.4 | 48.8 | 275 | 430 | 9257.2
705.4 | 340 | 310 | 39 | 21 | 1 | 26.2 | 52.4 | 275 | 430 | 12091
743.4 | 359 | 309 | 40 | 21 | 1 | 27.9 | 55.8 | 275 | 430 | 12574
779.4 | 377 | 309 | 40 | 21 | 1 | 29.7 | 59.4 | 275 | 430 | 12809
815.4 | 395 | 308 | 40 | 21 | 1 | 31.5 | 63 | 275 | 430 | 13087
889.4 | 432 | 307 | 40 | 21 | 1 | 35.2 | 70.4 | 275 | 430 | 13656
981.4 | 478 | 307 | 40 | 12 | 1 | 39.8 | 79.6 | 275 | 430 | 11187
1073.4 | 524 | 304 | 40 | 21 | 1 | 44.4 | 88.8 | 275 | 430 | 14966
1169.4 | 572 | 306 | 40 | 21 | 1 | 49.2 | 98.4 | 275 | 430 | 14932
1265.4 | 620 | 305 | 40 | 21 | 1 | 54 | 108 | 275 | 430 | 15205
1361.4 | 668 | 305 | 40 | 21 | 1 | 58.8 | 117.6 | 275 | 430 | 15556
1457.4 | 716 | 304 | 40 | 21 | 1 | 63.6 | 127.2 | 275 | 430 | 15957
1653.4 | 814 | 303 | 40 | 21 | 1 | 73.4 | 146.8 | 275 | 430 | 16961
1845.4 | 910 | 302 | 40 | 21 | 1 | 83 | 166 | 275 | 430 | 17880
2041.4 | 1008 | 302 | 40 | 21 | 1 | 92.8 | 185.6 | 275 | 430 | 18864
217.4 | 96 | 100 | 8 | 5 | 1 | 8 | 16 | 355 | 490 | 833.76
253.4 | 114 | 120 | 8 | 5 | 1 | 9.8 | 19.6 | 355 | 490 | 931.68
291.4 | 133 | 140 | 8.5 | 5.5 | 1 | 11.6 | 23.2 | 355 | 490 | 609.97
329.4 | 152 | 160 | 9 | 6 | 1 | 13.4 | 26.8 | 355 | 490 | 1367.2
367.4 | 171 | 180 | 9.5 | 6 | 1 | 15.2 | 30.4 | 355 | 490 | 1585.7
405.4 | 190 | 200 | 10 | 6.5 | 1 | 17 | 34 | 355 | 490 | 1854.6
445.4 | 210 | 220 | 11 | 7 | 1 | 18.8 | 37.6 | 355 | 490 | 2239.7
473.4 | 224 | 240 | 9 | 6.5 | 1 | 20.6 | 41.2 | 355 | 490 | 2012
525.4 | 250 | 260 | 12.5 | 7.5 | 1 | 22.5 | 45 | 355 | 490 | 2960.8
565.4 | 270 | 280 | 13 | 8 | 1 | 24.4 | 48.8 | 355 | 490 | 3328.5
605.4 | 290 | 300 | 14 | 8.5 | 1 | 26.2 | 52.4 | 355 | 490 | 3832.3
645.4 | 310 | 300 | 15.5 | 9 | 1 | 27.9 | 55.8 | 355 | 490 | 4298
685.4 | 330 | 300 | 16.5 | 9.5 | 1 | 29.7 | 59.4 | 355 | 490 | 4650.4
725.4 | 350 | 300 | 17.5 | 10 | 1 | 31.5 | 63 | 355 | 490 | 5025.9
805.4 | 390 | 300 | 19 | 11 | 1 | 35.2 | 70.4 | 355 | 490 | 5705.2
905.4 | 440 | 300 | 21 | 11.5 | 1 | 39.8 | 79.6 | 355 | 490 | 6600.5
1005.4 | 490 | 300 | 23 | 21 | 1 | 44.4 | 88.8 | 355 | 490 | 9767.3
1105.4 | 540 | 300 | 24 | 12.5 | 1 | 49.2 | 98.4 | 355 | 490 | 9767.3
1205.4 | 590 | 300 | 25 | 13 | 1 | 54 | 108 | 355 | 490 | 9234.9
1305.4 | 640 | 300 | 26 | 13.5 | 1 | 58.8 | 117.6 | 355 | 490 | 9957.8
1405.4 | 690 | 300 | 27 | 14.5 | 1 | 63.6 | 127.2 | 355 | 490 | 11061
1605.4 | 790 | 300 | 28 | 15 | 1 | 73.4 | 146.8 | 355 | 490 | 12201
1825.4 | 900 | 300 | 31 | 16.5 | 1 | 83.8 | 167.6 | 355 | 490 | 12901
265.4 | 120 | 120 | 11 | 6.5 | 1 | 9.8 | 19.6 | 355 | 490 | 1416.1
305.4 | 140 | 140 | 12 | 7 | 1 | 11.6 | 23.2 | 355 | 490 | 1728.5
345.4 | 160 | 160 | 13 | 8 | 1 | 13.4 | 26.8 | 355 | 490 | 2135.9
385.4 | 180 | 180 | 14 | 8.5 | 1 | 15.2 | 30.4 | 355 | 490 | 2519.3
425.4 | 200 | 200 | 15 | 9 | 1 | 17 | 34 | 355 | 490 | 2946.6
465.4 | 220 | 220 | 16 | 9.5 | 1 | 18.8 | 37.6 | 355 | 490 | 3413.6
505.4 | 240 | 240 | 17 | 10 | 1 | 20.6 | 41.2 | 355 | 490 | 3920.2
545.4 | 260 | 260 | 17.5 | 10 | 1 | 22.5 | 45 | 355 | 490 | 4304.6
585.4 | 280 | 280 | 18 | 10.5 | 1 | 24.4 | 48.8 | 355 | 490 | 4746
625.4 | 300 | 300 | 19 | 11 | 1 | 26.2 | 52.4 | 355 | 490 | 5345.8
665.4 | 320 | 300 | 20.5 | 11.5 | 1 | 27.9 | 55.8 | 355 | 490 | 5880.2
705.4 | 340 | 300 | 21.5 | 12 | 1 | 29.7 | 59.4 | 355 | 490 | 6295.8
745.4 | 360 | 300 | 22.5 | 12.5 | 1 | 31.5 | 63 | 355 | 490 | 6761.2
825.4 | 400 | 300 | 24 | 13.5 | 1 | 35.2 | 70.4 | 355 | 490 | 7592
1025.4 | 500 | 300 | 28 | 14.5 | 1 | 44.4 | 88.8 | 355 | 490 | 9827.1
1125.4 | 550 | 300 | 29 | 15 | 1 | 49.2 | 98.4 | 355 | 490 | 10647
1225.4 | 600 | 300 | 30 | 15.5 | 1 | 54 | 108 | 355 | 490 | 11739
1325.4 | 650 | 300 | 31 | 16 | 1 | 58.8 | 117.6 | 355 | 490 | 10498
1425.4 | 700 | 300 | 32 | 17 | 1 | 63.6 | 127.2 | 355 | 490 | 13779
1625.4 | 800 | 300 | 33 | 17.5 | 1 | 73.4 | 146.8 | 355 | 490 | 15174
1825.4 | 900 | 300 | 35 | 18.5 | 1 | 83 | 166 | 355 | 490 | 17160
2025.4 | 1000 | 300 | 36 | 19 | 1 | 92.8 | 185.6 | 355 | 490 | 18560
265.4 | 120 | 106 | 20 | 12 | 1 | 8 | 16 | 355 | 490 | 2708
305.4 | 140 | 126 | 21 | 12.5 | 1 | 9.8 | 19.6 | 355 | 490 | 3346.8
345.4 | 160 | 146 | 22 | 13 | 1 | 11.6 | 23.2 | 355 | 490 | 4011.2
385.4 | 180 | 166 | 23 | 14 | 1 | 13.4 | 26.8 | 355 | 490 | 4714.8
425.4 | 200 | 186 | 24 | 14.5 | 1 | 15.2 | 30.4 | 355 | 490 | 5327.7
465.4 | 220 | 206 | 25 | 15 | 1 | 17 | 34 | 355 | 490 | 5995.4
505.4 | 240 | 226 | 26 | 15.5 | 1 | 18.8 | 37.6 | 355 | 490 | 6667.4
565.4 | 270 | 248 | 23 | 18 | 1 | 22.4 | 44.8 | 355 | 490 | 6693.5
605.4 | 290 | 268 | 32.5 | 18 | 1 | 22.5 | 45 | 355 | 490 | 9901.6
645.4 | 310 | 288 | 33 | 18.5 | 1 | 24.4 | 48.8 | 355 | 490 | 10624
705.4 | 340 | 310 | 39 | 21 | 1 | 26.2 | 52.4 | 355 | 490 | 12894
743.4 | 359 | 309 | 40 | 21 | 1 | 27.9 | 55.8 | 355 | 490 | 14292
779.4 | 377 | 309 | 40 | 21 | 1 | 29.7 | 59.4 | 355 | 490 | 14373
815.4 | 395 | 308 | 40 | 21 | 1 | 31.5 | 63 | 355 | 490 | 11116
889.4 | 432 | 307 | 40 | 21 | 1 | 35.2 | 70.4 | 355 | 490 | 15063
981.4 | 478 | 307 | 40 | 12 | 1 | 39.8 | 79.6 | 355 | 490 | 12688
1073.4 | 524 | 304 | 40 | 21 | 1 | 44.4 | 88.8 | 355 | 490 | 16276
1169.4 | 572 | 306 | 40 | 21 | 1 | 49.2 | 98.4 | 355 | 490 | 16724
1265.4 | 620 | 305 | 40 | 21 | 1 | 54 | 108 | 355 | 490 | 17192
1361.4 | 668 | 305 | 40 | 21 | 1 | 58.8 | 117.6 | 355 | 490 | 17526
1457.4 | 716 | 304 | 40 | 21 | 1 | 63.6 | 127.2 | 355 | 490 | 18041
1653.4 | 814 | 303 | 40 | 21 | 1 | 73.4 | 146.8 | 355 | 490 | 19202
1845.4 | 910 | 302 | 40 | 21 | 1 | 83 | 166 | 355 | 490 | 20088
2041.4 | 1008 | 302 | 40 | 21 | 1 | 92.8 | 185.6 | 355 | 490 | 21125
217.4 | 96 | 100 | 8 | 5 | 1 | 8 | 16 | 440 | 550 | 964.3
253.4 | 114 | 120 | 8 | 5 | 1 | 9.8 | 19.6 | 440 | 550 | 1112.7
291.4 | 133 | 140 | 8.5 | 5.5 | 1 | 11.6 | 23.2 | 440 | 550 | 1372.9
329.4 | 152 | 160 | 9 | 6 | 1 | 13.4 | 26.8 | 440 | 550 | 1662.1
367.4 | 171 | 180 | 9.5 | 6 | 1 | 15.2 | 30.4 | 440 | 550 | 1935.9
405.4 | 190 | 200 | 10 | 6.5 | 1 | 17 | 34 | 440 | 550 | 2273.6
445.4 | 210 | 220 | 11 | 7 | 1 | 18.8 | 37.6 | 440 | 550 | 2740.5
473.4 | 224 | 240 | 9 | 6.5 | 1 | 20.6 | 41.2 | 440 | 550 | 2475.5
525.4 | 250 | 260 | 12.5 | 7.5 | 1 | 22.5 | 45 | 440 | 550 | 3631.7
565.4 | 270 | 280 | 13 | 8 | 1 | 24.4 | 48.8 | 440 | 550 | 4087.8
605.4 | 290 | 300 | 14 | 8.5 | 1 | 26.2 | 52.4 | 440 | 550 | 4702.7
645.4 | 310 | 300 | 15.5 | 9 | 1 | 27.9 | 55.8 | 440 | 550 | 5260.3
685.4 | 330 | 300 | 16.5 | 9.5 | 1 | 29.7 | 59.4 | 440 | 550 | 5682.9
725.4 | 350 | 300 | 17.5 | 10 | 1 | 31.5 | 63 | 440 | 550 | 6132
805.4 | 390 | 300 | 19 | 11 | 1 | 35.2 | 70.4 | 440 | 550 | 6916.6
905.4 | 440 | 300 | 21 | 11.5 | 1 | 39.8 | 79.6 | 440 | 550 | 7878.6
1005.4 | 490 | 300 | 23 | 21 | 1 | 44.4 | 88.8 | 440 | 550 | 11245
1105.4 | 540 | 300 | 24 | 12.5 | 1 | 49.2 | 98.4 | 440 | 550 | 9768.4
1205.4 | 590 | 300 | 25 | 13 | 1 | 54 | 108 | 440 | 550 | 10744
1305.4 | 640 | 300 | 26 | 13.5 | 1 | 58.8 | 117.6 | 440 | 550 | 10744
1405.4 | 690 | 300 | 27 | 14.5 | 1 | 63.6 | 127.2 | 440 | 550 | 12670
1605.4 | 790 | 300 | 28 | 15 | 1 | 73.4 | 146.8 | 440 | 550 | 13911
1825.4 | 900 | 300 | 31 | 16.5 | 1 | 83.8 | 167.6 | 440 | 550 | 16738
265.4 | 120 | 120 | 11 | 6.5 | 1 | 9.8 | 19.6 | 440 | 550 | 1617.8
305.4 | 140 | 140 | 12 | 7 | 1 | 11.6 | 23.2 | 440 | 550 | 2017.8
345.4 | 160 | 160 | 13 | 8 | 1 | 13.4 | 26.8 | 440 | 550 | 2490.8
385.4 | 180 | 180 | 14 | 8.5 | 1 | 15.2 | 30.4 | 440 | 550 | 2978.1
425.4 | 200 | 200 | 15 | 9 | 1 | 17 | 34 | 440 | 550 | 3509
465.4 | 220 | 220 | 16 | 9.5 | 1 | 18.8 | 37.6 | 440 | 550 | 4096
505.4 | 240 | 240 | 17 | 10 | 1 | 20.6 | 41.2 | 440 | 550 | 4717.6
545.4 | 260 | 260 | 17.5 | 10 | 1 | 22.5 | 45 | 440 | 550 | 5199.2
585.4 | 280 | 280 | 18 | 10.5 | 1 | 24.4 | 48.8 | 440 | 550 | 5764.7
625.4 | 300 | 300 | 19 | 11 | 1 | 26.2 | 52.4 | 440 | 550 | 6478.1
665.4 | 320 | 300 | 20.5 | 11.5 | 1 | 27.9 | 55.8 | 440 | 550 | 7085.8
705.4 | 340 | 300 | 21.5 | 12 | 1 | 29.7 | 59.4 | 440 | 550 | 7564.2
745.4 | 360 | 300 | 22.5 | 12.5 | 1 | 31.5 | 63 | 440 | 550 | 8064.7
825.4 | 400 | 300 | 24 | 13.5 | 1 | 35.2 | 70.4 | 440 | 550 | 8946.1
1025.4 | 500 | 300 | 28 | 14.5 | 1 | 44.4 | 88.8 | 440 | 550 | 11373
1125.4 | 550 | 300 | 29 | 15 | 1 | 49.2 | 98.4 | 440 | 550 | 12300
1225.4 | 600 | 300 | 30 | 15.5 | 1 | 54 | 108 | 440 | 550 | 13364
1325.4 | 650 | 300 | 31 | 16 | 1 | 58.8 | 117.6 | 440 | 550 | 14379
1425.4 | 700 | 300 | 32 | 17 | 1 | 63.6 | 127.2 | 440 | 550 | 15648
1625.4 | 800 | 300 | 33 | 17.5 | 1 | 73.4 | 146.8 | 440 | 550 | 17112
217.4 | 96 | 100 | 8 | 5 | 2 | 8 | 16 | 235 | 360 | 664.18
253.4 | 114 | 120 | 8 | 5 | 2 | 9.8 | 19.6 | 235 | 360 | 762.36
291.4 | 133 | 140 | 8.5 | 5.5 | 2 | 11.6 | 23.2 | 235 | 360 | 863.91
329.4 | 152 | 160 | 9 | 6 | 2 | 13.4 | 26.8 | 235 | 360 | 1001.5
367.4 | 171 | 180 | 9.5 | 6 | 2 | 15.2 | 30.4 | 235 | 360 | 1138.5
405.4 | 190 | 200 | 10 | 6.5 | 2 | 17 | 34 | 235 | 360 | 1313.7
445.4 | 210 | 220 | 11 | 7 | 2 | 18.8 | 37.6 | 235 | 360 | 1580.2
473.4 | 224 | 240 | 9 | 6.5 | 2 | 20.6 | 41.2 | 235 | 360 | 1382
525.4 | 250 | 260 | 12.5 | 7.5 | 2 | 22.5 | 45 | 235 | 360 | 2083.2
565.4 | 270 | 280 | 13 | 8 | 2 | 24.4 | 48.8 | 235 | 360 | 2332.2
605.4 | 290 | 300 | 14 | 8.5 | 2 | 26.2 | 52.4 | 235 | 360 | 2687.1
645.4 | 310 | 300 | 15.5 | 9 | 2 | 27.9 | 55.8 | 235 | 360 | 3062
685.4 | 330 | 300 | 16.5 | 9.5 | 2 | 29.7 | 59.4 | 235 | 360 | 3396.2
725.4 | 350 | 300 | 17.5 | 10 | 2 | 31.5 | 63 | 235 | 360 | 3692.1
805.4 | 390 | 300 | 19 | 11 | 2 | 35.2 | 70.4 | 235 | 360 | 4559
905.4 | 440 | 300 | 21 | 11.5 | 2 | 39.8 | 79.6 | 235 | 360 | 5231.2
1005.4 | 490 | 300 | 23 | 21 | 2 | 44.4 | 88.8 | 235 | 360 | 7566.6
1105.4 | 540 | 300 | 24 | 12.5 | 2 | 49.2 | 98.4 | 235 | 360 | 6390.3
1205.4 | 590 | 300 | 25 | 13 | 2 | 54 | 108 | 235 | 360 | 6952
1305.4 | 640 | 300 | 26 | 13.5 | 2 | 58.8 | 117.6 | 235 | 360 | 7489
1405.4 | 690 | 300 | 27 | 14.5 | 2 | 63.6 | 127.2 | 235 | 360 | 8302.9
1605.4 | 790 | 300 | 28 | 15 | 2 | 73.4 | 146.8 | 235 | 360 | 9213.6
1825.4 | 900 | 300 | 31 | 16.5 | 2 | 83.8 | 167.6 | 235 | 360 | 11276
265.4 | 120 | 120 | 11 | 6.5 | 2 | 9.8 | 19.6 | 235 | 360 | 1135
305.4 | 140 | 140 | 12 | 7 | 2 | 11.6 | 23.2 | 235 | 360 | 1439.4
345.4 | 160 | 160 | 13 | 8 | 2 | 13.4 | 26.8 | 235 | 360 | 1787.9
385.4 | 180 | 180 | 14 | 8.5 | 2 | 15.2 | 30.4 | 235 | 360 | 2042.5
425.4 | 200 | 200 | 15 | 9 | 2 | 17 | 34 | 235 | 360 | 2375.4
465.4 | 220 | 220 | 16 | 9.5 | 2 | 18.8 | 37.6 | 235 | 360 | 2728.3
505.4 | 240 | 240 | 17 | 10 | 2 | 20.6 | 41.2 | 235 | 360 | 3083.1
545.4 | 260 | 260 | 17.5 | 10 | 2 | 22.5 | 45 | 235 | 360 | 3272
585.4 | 280 | 280 | 18 | 10.5 | 2 | 24.4 | 48.8 | 235 | 360 | 3633.3
625.4 | 300 | 300 | 19 | 11 | 2 | 26.2 | 52.4 | 235 | 360 | 4059.6
665.4 | 320 | 300 | 20.5 | 11.5 | 2 | 27.9 | 55.8 | 235 | 360 | 4537.6
705.4 | 340 | 300 | 21.5 | 12 | 2 | 29.7 | 59.4 | 235 | 360 | 5051
745.4 | 360 | 300 | 22.5 | 12.5 | 2 | 31.5 | 63 | 235 | 360 | 5518.4
825.4 | 400 | 300 | 24 | 13.5 | 2 | 35.2 | 70.4 | 235 | 360 | 6053.2
1025.4 | 500 | 300 | 28 | 14.5 | 2 | 44.4 | 88.8 | 235 | 360 | 7660.6
1125.4 | 550 | 300 | 29 | 15 | 2 | 49.2 | 98.4 | 235 | 360 | 8219.2
1225.4 | 600 | 300 | 30 | 15.5 | 2 | 54 | 108 | 235 | 360 | 8920.5
1325.4 | 650 | 300 | 31 | 16 | 2 | 58.8 | 117.6 | 235 | 360 | 9505.8
1425.4 | 700 | 300 | 32 | 17 | 2 | 63.6 | 127.2 | 235 | 360 | 10354
1625.4 | 800 | 300 | 33 | 17.5 | 2 | 73.4 | 146.8 | 235 | 360 | 11371
1825.4 | 900 | 300 | 35 | 18.5 | 2 | 83 | 166 | 235 | 360 | 12865
2025.4 | 1000 | 300 | 36 | 19 | 2 | 92.8 | 185.6 | 235 | 360 | 14051
265.4 | 120 | 106 | 20 | 12 | 2 | 8 | 16 | 235 | 360 | 2024.7
305.4 | 140 | 126 | 21 | 12.5 | 2 | 9.8 | 19.6 | 235 | 360 | 2523.2
345.4 | 160 | 146 | 22 | 13 | 2 | 11.6 | 23.2 | 235 | 360 | 3057.5
385.4 | 180 | 166 | 23 | 14 | 2 | 13.4 | 26.8 | 235 | 360 | 3614.7
425.4 | 200 | 186 | 24 | 14.5 | 2 | 15.2 | 30.4 | 235 | 360 | 4214.6
465.4 | 220 | 206 | 25 | 15 | 2 | 17 | 34 | 235 | 360 | 4809.6
505.4 | 240 | 226 | 26 | 15.5 | 2 | 18.8 | 37.6 | 235 | 360 | 5422
565.4 | 270 | 248 | 23 | 18 | 2 | 22.4 | 44.8 | 235 | 360 | 5569
605.4 | 290 | 268 | 32.5 | 18 | 2 | 22.5 | 45 | 235 | 360 | 8074.2
645.4 | 310 | 288 | 33 | 18.5 | 2 | 24.4 | 48.8 | 235 | 360 | 8744.7
705.4 | 340 | 310 | 39 | 21 | 2 | 26.2 | 52.4 | 235 | 360 | 11187
743.4 | 359 | 309 | 40 | 21 | 2 | 27.9 | 55.8 | 235 | 360 | 11532
779.4 | 377 | 309 | 40 | 21 | 2 | 29.7 | 59.4 | 235 | 360 | 11552
815.4 | 395 | 308 | 40 | 21 | 2 | 31.5 | 63 | 235 | 360 | 11542
889.4 | 432 | 307 | 40 | 21 | 2 | 35.2 | 70.4 | 235 | 360 | 11681
981.4 | 478 | 307 | 40 | 12 | 2 | 39.8 | 79.6 | 235 | 360 | 10077
1073.4 | 524 | 304 | 40 | 21 | 2 | 44.4 | 88.8 | 235 | 360 | 12141
1169.4 | 572 | 306 | 40 | 21 | 2 | 49.2 | 98.4 | 235 | 360 | 12550
1265.4 | 620 | 305 | 40 | 21 | 2 | 54 | 108 | 235 | 360 | 12904
1361.4 | 668 | 305 | 40 | 21 | 2 | 58.8 | 117.6 | 235 | 360 | 13230
1457.4 | 716 | 304 | 40 | 21 | 2 | 63.6 | 127.2 | 235 | 360 | 13573
1653.4 | 814 | 303 | 40 | 21 | 2 | 73.4 | 146.8 | 235 | 360 | 14220
1845.4 | 910 | 302 | 40 | 21 | 2 | 83 | 166 | 235 | 360 | 14970
2041.4 | 1008 | 302 | 40 | 21 | 2 | 92.8 | 185.6 | 235 | 360 | 15749
217.4 | 96 | 100 | 8 | 5 | 2 | 8 | 16 | 275 | 430 | 764.14
253.4 | 114 | 120 | 8 | 5 | 2 | 9.8 | 19.6 | 275 | 430 | 805.47
291.4 | 133 | 140 | 8.5 | 5.5 | 2 | 11.6 | 23.2 | 275 | 430 | 953.18
329.4 | 152 | 160 | 9 | 6 | 2 | 13.4 | 26.8 | 275 | 430 | 1127
367.4 | 171 | 180 | 9.5 | 6 | 2 | 15.2 | 30.4 | 275 | 430 | 1288.7
405.4 | 190 | 200 | 10 | 6.5 | 2 | 17 | 34 | 275 | 430 | 1506.1
445.4 | 210 | 220 | 11 | 7 | 2 | 18.8 | 37.6 | 275 | 430 | 1813.2
473.4 | 224 | 240 | 9 | 6.5 | 2 | 20.6 | 41.2 | 275 | 430 | 1602.5
525.4 | 250 | 260 | 12.5 | 7.5 | 2 | 22.5 | 45 | 275 | 430 | 2386
565.4 | 270 | 280 | 13 | 8 | 2 | 24.4 | 48.8 | 275 | 430 | 2674.6
605.4 | 290 | 300 | 14 | 8.5 | 2 | 26.2 | 52.4 | 275 | 430 | 3079.6
645.4 | 310 | 300 | 15.5 | 9 | 2 | 27.9 | 55.8 | 275 | 430 | 3502.8
685.4 | 330 | 300 | 16.5 | 9.5 | 2 | 29.7 | 59.4 | 275 | 430 | 3826.2
725.4 | 350 | 300 | 17.5 | 10 | 2 | 31.5 | 63 | 275 | 430 | 4184.9
805.4 | 390 | 300 | 19 | 11 | 2 | 35.2 | 70.4 | 275 | 430 | 4953
905.4 | 440 | 300 | 21 | 11.5 | 2 | 39.8 | 79.6 | 275 | 430 | 5871.9
1005.4 | 490 | 300 | 23 | 21 | 2 | 44.4 | 88.8 | 275 | 430 | 8669.6
1105.4 | 540 | 300 | 24 | 12.5 | 2 | 49.2 | 98.4 | 275 | 430 | 7124.7
1205.4 | 590 | 300 | 25 | 13 | 2 | 54 | 108 | 275 | 430 | 7792.9
1305.4 | 640 | 300 | 26 | 13.5 | 2 | 58.8 | 117.6 | 275 | 430 | 8459.6
1405.4 | 690 | 300 | 27 | 14.5 | 2 | 63.6 | 127.2 | 275 | 430 | 9322.4
1605.4 | 790 | 300 | 28 | 15 | 2 | 73.4 | 146.8 | 275 | 430 | 10433
1825.4 | 900 | 300 | 31 | 16.5 | 2 | 83.8 | 167.6 | 275 | 430 | 10433
265.4 | 120 | 120 | 11 | 6.5 | 2 | 9.8 | 19.6 | 275 | 430 | 1313.5
305.4 | 140 | 140 | 12 | 7 | 2 | 11.6 | 23.2 | 275 | 430 | 1680.9
345.4 | 160 | 160 | 13 | 8 | 2 | 13.4 | 26.8 | 275 | 430 | 1969.2
385.4 | 180 | 180 | 14 | 8.5 | 2 | 15.2 | 30.4 | 275 | 430 | 2257.6
425.4 | 200 | 200 | 15 | 9 | 2 | 17 | 34 | 275 | 430 | 2614.9
465.4 | 220 | 220 | 16 | 9.5 | 2 | 18.8 | 37.6 | 275 | 430 | 2981
505.4 | 240 | 240 | 17 | 10 | 2 | 20.6 | 41.2 | 275 | 430 | 3378.4
545.4 | 260 | 260 | 17.5 | 10 | 2 | 22.5 | 45 | 275 | 430 | 3687.2
585.4 | 280 | 280 | 18 | 10.5 | 2 | 24.4 | 48.8 | 275 | 430 | 3998.6
625.4 | 300 | 300 | 19 | 11 | 2 | 26.2 | 52.4 | 275 | 430 | 4477.7
665.4 | 320 | 300 | 20.5 | 11.5 | 2 | 27.9 | 55.8 | 275 | 430 | 5087.3
705.4 | 340 | 300 | 21.5 | 12 | 2 | 29.7 | 59.4 | 275 | 430 | 5446.8
745.4 | 360 | 300 | 22.5 | 12.5 | 2 | 31.5 | 63 | 275 | 430 | 6169.2
825.4 | 400 | 300 | 24 | 13.5 | 2 | 35.2 | 70.4 | 275 | 430 | 6841.3
1025.4 | 500 | 300 | 28 | 14.5 | 2 | 44.4 | 88.8 | 275 | 430 | 8604.7
1125.4 | 550 | 300 | 29 | 15 | 2 | 49.2 | 98.4 | 275 | 430 | 9300.6
1225.4 | 600 | 300 | 30 | 15.5 | 2 | 54 | 108 | 275 | 430 | 10132
1325.4 | 650 | 300 | 31 | 16 | 2 | 58.8 | 117.6 | 275 | 430 | 10846
1425.4 | 700 | 300 | 32 | 17 | 2 | 63.6 | 127.2 | 275 | 430 | 11797
217.4 | 96 | 100 | 8 | 5 | 3 | 8 | 16 | 235 | 360 | 636.85
253.4 | 114 | 120 | 8 | 5 | 3 | 9.8 | 19.6 | 235 | 360 | 696.71
291.4 | 133 | 140 | 8.5 | 5.5 | 3 | 11.6 | 23.2 | 235 | 360 | 829.36
329.4 | 152 | 160 | 9 | 6 | 3 | 13.4 | 26.8 | 235 | 360 | 972.8
367.4 | 171 | 180 | 9.5 | 6 | 3 | 15.2 | 30.4 | 235 | 360 | 1103.3
405.4 | 190 | 200 | 10 | 6.5 | 3 | 17 | 34 | 235 | 360 | 1282.8
445.4 | 210 | 220 | 11 | 7 | 3 | 18.8 | 37.6 | 235 | 360 | 1545.5
473.4 | 224 | 240 | 9 | 6.5 | 3 | 20.6 | 41.2 | 235 | 360 | 1359.8
525.4 | 250 | 260 | 12.5 | 7.5 | 3 | 22.5 | 45 | 235 | 360 | 2036.6
565.4 | 270 | 280 | 13 | 8 | 3 | 24.4 | 48.8 | 235 | 360 | 2278.9
605.4 | 290 | 300 | 14 | 8.5 | 3 | 26.2 | 52.4 | 235 | 360 | 2619.8
645.4 | 310 | 300 | 15.5 | 9 | 3 | 27.9 | 55.8 | 235 | 360 | 2965.9
685.4 | 330 | 300 | 16.5 | 9.5 | 3 | 29.7 | 59.4 | 235 | 360 | 3233.2
725.4 | 350 | 300 | 17.5 | 10 | 3 | 31.5 | 63 | 235 | 360 | 3525.4
805.4 | 390 | 300 | 19 | 11 | 3 | 35.2 | 70.4 | 235 | 360 | 4072.4
905.4 | 440 | 300 | 21 | 11.5 | 3 | 39.8 | 79.6 | 235 | 360 | 4746.4
1005.4 | 490 | 300 | 23 | 21 | 3 | 44.4 | 88.8 | 235 | 360 | 7196.1
1105.4 | 540 | 300 | 24 | 12.5 | 3 | 49.2 | 98.4 | 235 | 360 | 6035.6
1205.4 | 590 | 300 | 25 | 13 | 3 | 54 | 108 | 235 | 360 | 6605.3
1305.4 | 640 | 300 | 26 | 13.5 | 3 | 58.8 | 117.6 | 235 | 360 | 6605.3
1405.4 | 690 | 300 | 27 | 14.5 | 3 | 63.6 | 127.2 | 235 | 360 | 7956.6
1605.4 | 790 | 300 | 28 | 15 | 3 | 73.4 | 146.8 | 235 | 360 | 6959
1825.4 | 900 | 300 | 31 | 16.5 | 3 | 83.8 | 167.6 | 235 | 360 | 10967
265.4 | 120 | 120 | 11 | 6.5 | 3 | 9.8 | 19.6 | 235 | 360 | 1100.3
305.4 | 140 | 140 | 12 | 7 | 3 | 11.6 | 23.2 | 235 | 360 | 1315.4
345.4 | 160 | 160 | 13 | 8 | 3 | 13.4 | 26.8 | 235 | 360 | 1631.6
385.4 | 180 | 180 | 14 | 8.5 | 3 | 15.2 | 30.4 | 235 | 360 | 1898
425.4 | 200 | 200 | 15 | 9 | 3 | 17 | 34 | 235 | 360 | 2195.5
465.4 | 220 | 220 | 16 | 9.5 | 3 | 18.8 | 37.6 | 235 | 360 | 2549.6
505.4 | 240 | 240 | 17 | 10 | 3 | 20.6 | 41.2 | 235 | 360 | 2901.1
545.4 | 260 | 260 | 17.5 | 10 | 3 | 22.5 | 45 | 235 | 360 | 3134.3
585.4 | 280 | 280 | 18 | 10.5 | 3 | 24.4 | 48.8 | 235 | 360 | 3419.1
625.4 | 300 | 300 | 19 | 11 | 3 | 26.2 | 52.4 | 235 | 360 | 3849.8
665.4 | 320 | 300 | 20.5 | 11.5 | 3 | 27.9 | 55.8 | 235 | 360 | 4280.4
705.4 | 340 | 300 | 21.5 | 12 | 3 | 29.7 | 59.4 | 235 | 360 | 4615.1
745.4 | 360 | 300 | 22.5 | 12.5 | 3 | 31.5 | 63 | 235 | 360 | 4989.5
825.4 | 400 | 300 | 24 | 13.5 | 3 | 35.2 | 70.4 | 235 | 360 | 5655.3
1025.4 | 500 | 300 | 28 | 14.5 | 3 | 44.4 | 88.8 | 235 | 360 | 7193.2
1125.4 | 550 | 300 | 29 | 15 | 3 | 49.2 | 98.4 | 235 | 360 | 7906.9
1225.4 | 600 | 300 | 30 | 15.5 | 3 | 54 | 108 | 235 | 360 | 8533.2
1325.4 | 650 | 300 | 31 | 16 | 3 | 58.8 | 117.6 | 235 | 360 | 9213.9
1425.4 | 700 | 300 | 32 | 17 | 3 | 63.6 | 127.2 | 235 | 360 | 9995.5
1625.4 | 800 | 300 | 33 | 17.5 | 3 | 73.4 | 146.8 | 235 | 360 | 11205
1825.4 | 900 | 300 | 35 | 18.5 | 3 | 83 | 166 | 235 | 360 | 12744
2025.4 | 1000 | 300 | 36 | 19 | 3 | 92.8 | 185.6 | 235 | 360 | 8996.5
265.4 | 120 | 106 | 20 | 12 | 3 | 8 | 16 | 235 | 360 | 1990.5
305.4 | 140 | 126 | 21 | 12.5 | 3 | 9.8 | 19.6 | 235 | 360 | 2473.3
345.4 | 160 | 146 | 22 | 13 | 3 | 11.6 | 23.2 | 235 | 360 | 2988.4
385.4 | 180 | 166 | 23 | 14 | 3 | 13.4 | 26.8 | 235 | 360 | 3553.9
425.4 | 200 | 186 | 24 | 14.5 | 3 | 15.2 | 30.4 | 235 | 360 | 4080.6
465.4 | 220 | 206 | 25 | 15 | 3 | 17 | 34 | 235 | 360 | 4557.2
505.4 | 240 | 226 | 26 | 15.5 | 3 | 18.8 | 37.6 | 235 | 360 | 5084.6
565.4 | 270 | 248 | 23 | 18 | 3 | 22.4 | 44.8 | 235 | 360 | 5132
605.4 | 290 | 268 | 32.5 | 18 | 3 | 22.5 | 45 | 235 | 360 | 5132
645.4 | 310 | 288 | 33 | 18.5 | 3 | 24.4 | 48.8 | 235 | 360 | 8092.2
705.4 | 340 | 310 | 39 | 21 | 3 | 26.2 | 52.4 | 235 | 360 | 10128
743.4 | 359 | 309 | 40 | 21 | 3 | 27.9 | 55.8 | 235 | 360 | 10879
779.4 | 377 | 309 | 40 | 21 | 3 | 29.7 | 59.4 | 235 | 360 | 11028
815.4 | 395 | 308 | 40 | 21 | 3 | 31.5 | 63 | 235 | 360 | 11186
889.4 | 432 | 307 | 40 | 21 | 3 | 35.2 | 70.4 | 235 | 360 | 11511
981.4 | 478 | 307 | 40 | 12 | 3 | 39.8 | 79.6 | 235 | 360 | 9804.8
1073.4 | 524 | 304 | 40 | 21 | 3 | 44.4 | 88.8 | 235 | 360 | 12201
1169.4 | 572 | 306 | 40 | 21 | 3 | 49.2 | 98.4 | 235 | 360 | 12466
1265.4 | 620 | 305 | 40 | 21 | 3 | 54 | 108 | 235 | 360 | 12641
1361.4 | 668 | 305 | 40 | 21 | 3 | 58.8 | 117.6 | 235 | 360 | 12856
1457.4 | 716 | 304 | 40 | 21 | 3 | 63.6 | 127.2 | 235 | 360 | 13287
565.4 | 270 | 280 | 13 | 8 | 3 | 24.4 | 48.8 | 275 | 430 | 2621.6
605.4 | 290 | 300 | 14 | 8.5 | 3 | 26.2 | 52.4 | 275 | 430 | 3018.5
645.4 | 310 | 300 | 15.5 | 9 | 3 | 27.9 | 55.8 | 275 | 430 | 3403.1
685.4 | 330 | 300 | 16.5 | 9.5 | 3 | 29.7 | 59.4 | 275 | 430 | 3693.2
725.4 | 350 | 300 | 17.5 | 10 | 3 | 31.5 | 63 | 275 | 430 | 4005.4
805.4 | 390 | 300 | 19 | 11 | 3 | 35.2 | 70.4 | 275 | 430 | 4597.3
905.4 | 440 | 300 | 21 | 11.5 | 3 | 39.8 | 79.6 | 275 | 430 | 5331.2
1005.4 | 490 | 300 | 23 | 21 | 3 | 44.4 | 88.8 | 275 | 430 | 8155
1105.4 | 540 | 300 | 24 | 12.5 | 3 | 49.2 | 98.4 | 275 | 430 | 6735.6
1205.4 | 590 | 300 | 25 | 13 | 3 | 54 | 108 | 275 | 430 | 7365.7
1305.4 | 640 | 300 | 26 | 13.5 | 3 | 58.8 | 117.6 | 275 | 430 | 7995.8